## Sheet1
Particle Size Analysis
Material:
Date:
U.S | Micron | Wt |  | % less | log | wt * log | log dia - | wt(log dia -
Sieve | Size | grams | % | than | dia | dia | log Dgw | log Dgw)^2 | Density | 2
6 | 3360 | 1.6 | 1.617796 | 98.3822 | 3.601471 | 5.762353 | 0.7243347 | 0.8394572
8 | 2380 | 3.2 | 3.235592 | 95.14661 | 3.451458 | 11.04467 | 0.5743221 | 1.055507
12 | 1680 | 7.9 | 7.987867 | 87.15875 | 3.300943 | 26.07745 | 0.4238071 | 1.418938
16 | 1190 | 19.4 | 19.61577 | 67.54297 | 3.150428 | 61.11831 | 0.2732921 | 1.448958
20 | 841 | 18 | 18.2002 | 49.34277 | 3.000171 | 54.00309 | 0.1230355 | 0.2724791
30 | 595 | 15 | 15.16684 | 34.17594 | 2.849656 | 42.74485 | -0.02747953 | 0.01132687
40 | 420 | 11.6 | 11.72902 | 22.44692 | 2.698883 | 31.30704 | -0.1782529 | 0.3685795
50 | 297 | 8 | 8.088979 | 14.35794 | 2.548003 | 20.38402 | -0.3291331 | 0.866629
70 | 210 | 6.6 | 6.673407 | 7.68453 | 2.397488 | 15.82342 | -0.4796481 | 1.518411
100 | 149 | 3.4 | 3.437816 | 4.246714 | 2.247703 | 7.642189 | -0.6294332 | 1.347033
140 | 105 | 3.2 | 3.235592 | 1.011122 | 2.097188 | 6.711001 | -0.7799482 | 1.946622
200 | 74 | 0.9 | 0.9100101 | 0.1011122 | 1.945211 | 1.750689 | -0.9319255 | 0.7816366
270 | 53 | 0.1 | 0.1011122 | -7.688294e-15 | 1.796754 | 0.1796754 | -1.080382 | 0.1167226
Pan | 44 | 0 | 0 | -7.688294e-15 | 1.683864 | 0 | -1.193272 | 0
Summation |  | 98.9 | 100 |  |  | 284.5488 |  | 11.9923
Particle Size, Dgw |  |  | 753.5915 |  | Surface Area (cm^2) / gram |  |  | 54.90189
Standard Dev., Sgw |  |  | 2.229562 |  | Particles / gram |  |  | 21085.35